## NP Characterization
Sample | Synthesis_Method | TEM_Size_nm | DLS_Size_nm | Zeta_mV | BET_m2_g | XRD_Phase | Bandgap_eV | PL_Peak_nm
AuNP-Citrate | Turkevich | 15.2 ± 2.1 | 18.5 ± 3.2 | -35.2 | — | FCC | — | —
AuNP-CTAB | Seed-mediated | 28.7 ± 3.5 | 32.1 ± 4.8 | +28.5 | — | FCC | — | 520
TiO2-Anatase | Sol-gel | 12.5 ± 1.8 | 25.3 ± 5.1 | -22.8 | 185.3 | Anatase | 3.2 | —
TiO2-Rutile | Hydrothermal | 45.2 ± 6.3 | 52.7 ± 8.2 | -18.9 | 78.5 | Rutile | 3.0 | —
ZnO-NP | Precipitation | 22.1 ± 3.2 | 28.9 ± 4.5 | -15.7 | 52.3 | Wurtzite | 3.3 | 380
Fe3O4-NP | Co-precipitation | 10.8 ± 1.5 | 35.6 ± 6.2 | -28.1 | 210.7 | Magnetite | — | —
AgNP | Green synthesis | 18.9 ± 2.8 | 22.4 ± 3.9 | -32.5 | — | FCC | — | 425
CdSe-QD | Hot-injection | 5.2 ± 0.5 | 8.1 ± 1.2 | -12.3 | — | Zinc blende | 2.1 | 610